## solarcurve_data_Mono_29k
Time | Illuminance | Temperature | Control No | Load Resistance | Vbus2 | V_sens1 | I_sens2 | Pbus2 | P_sens1 | Parallel
1 | 28796 | 33.43 | 255 | 5.29 | 0.349 | 0.357 | 64.12 | 22.38 | 22.93
2.87 | 28460.54 | 33.62 | 238 | 10 | 0.591 | 0.654 | 62.65 | 37.05 | 41.02
21.67 | 28387.43 | 35.18 | 244 | 18.41 | 1.21 | 1.13 | 59.98 | 72.6 | 67.79
4.75 | 29985.17 | 33.81 | 34 | 20 | 1.301 | 1.139 | 59.89 | 77.97 | 68.27
6.63 | 28692.78 | 33.93 | 148 | 22.03 | 1.331 | 1.334 | 59 | 78.54 | 78.73
10.39 | 29759.38 | 34.25 | 24 | 28.61 | 1.587 | 1.42 | 50.67 | 80.47 | 71.98
8.51 | 28387.43 | 34.12 | 56 | 24.26 | 1.276 | 1.462 | 55.44 | 70.76 | 81.1
12.26 | 28918.57 | 34.43 | 132 | 31.65 | 1.58 | 1.511 | 48.73 | 77.02 | 73.65
14.15 | 28406.78 | 34.56 | 112 | 41.79 | 1.583 | 1.648 | 39.47 | 62.48 | 65.08
16.03 | 28759.45 | 34.75 | 48 | 47.6 | 1.868 | 1.679 | 35.85 | 66.98 | 60.2
17.91 | 29888.4 | 34.87 | 208 | 51.16 | 1.758 | 1.688 | 34.18 | 60.09 | 57.71
19.79 | 28746.54 | 35 | 144 | 60.22 | 1.76 | 1.79 | 29.58 | 52.07 | 52.96
23.54 | 28417.53 | 35.31 | 96 | 103.94 | 1.959 | 1.958 | 18.92 | 37.09 | 37.06
25.42 | 29499.18 | 35.43 | 192 | 194.69 | 2.107 | 2.096 | 10.79 | 22.75 | 22.62
27.3 | 29613.15 | 35.62 | 128 | 470.82 | 2.17 | 2.146 | 4.59 | 9.96 | 9.85
29.19 | 28357.32 | 35.75 | 0 | 42949672.95 | 2.179 | 2.178 | 0 | 0 | 0

## solarcurve_data_Mono_20k
Time | Illuminance | Temperature | Control No | Load Resistance | Vbus2 | V_sens1 | I_sens2 | Pbus2 | P_sens1 | Parallel
1 | 19968.61 | 33.5 | 255 | 5.29 | 0.127 | 0.136 | 24.7 | 3.14 | 3.38
2.87 | 20964.24 | 33.56 | 238 | 10 | 0.257 | 0.216 | 24.95 | 6.42 | 5.39
21.67 | 20480.4 | 33.87 | 244 | 18.41 | 0.435 | 0.459 | 24.5 | 10.67 | 11.25
4.75 | 20226.66 | 33.56 | 34 | 20 | 0.474 | 0.515 | 24.72 | 11.73 | 12.74
6.63 | 20054.62 | 33.62 | 148 | 22.03 | 0.564 | 0.522 | 24.51 | 13.85 | 12.8
8.51 | 20975 | 33.68 | 56 | 24.26 | 0.582 | 0.621 | 24.67 | 14.36 | 15.32
10.39 | 20213.76 | 33.68 | 24 | 28.61 | 0.73 | 0.703 | 24.37 | 17.81 | 17.14
12.28 | 20003.02 | 33.75 | 132 | 31.65 | 0.79 | 0.808 | 24.76 | 19.56 | 20.01
14.15 | 20955.64 | 33.75 | 112 | 41.79 | 1.003 | 0.994 | 24.14 | 24.24 | 24.02
16.03 | 20327.73 | 33.81 | 48 | 47.6 | 1.126 | 1.085 | 24.16 | 27.23 | 26.23
17.91 | 19960.01 | 33.81 | 208 | 51.16 | 1.233 | 1.211 | 23.28 | 28.73 | 28.21
19.79 | 20845.97 | 33.87 | 144 | 60.22 | 1.387 | 1.291 | 22.41 | 31.08 | 28.94
23.54 | 19957.86 | 33.93 | 96 | 103.94 | 1.71 | 1.627 | 16.2 | 27.72 | 26.38
25.42 | 20665.34 | 33.93 | 192 | 194.69 | 1.951 | 1.952 | 10.03 | 19.57 | 19.58
27.31 | 20071.83 | 34 | 128 | 470.82 | 2.065 | 2.055 | 4.36 | 9.01 | 8.97
29.19 | 20093.33 | 34 | 0 | 42949672.95 | 2.097 | 2.104 | 0 | 0 | 0

## solarcurve_data_Mono_9k
Time | Illuminance | Temperature | Control No | Load Resistance | Vbus2 | V_sens1 | I_sens2 | Pbus2 | P_sens1 | Parallel
1 | 9132.74 | 33.18 | 255 | 5.29 | 0.03 | 0.031 | 6.02 | 0.18 | 0.19
2.87 | 9137.04 | 33.18 | 238 | 10 | 0.059 | 0.06 | 5.99 | 0.35 | 0.36
21.67 | 9156.4 | 33.06 | 244 | 18.41 | 0.111 | 0.111 | 6.04 | 0.67 | 0.67
4.75 | 9162.85 | 33.18 | 34 | 20 | 0.118 | 0.12 | 6 | 0.71 | 0.72
6.63 | 9165 | 33.18 | 148 | 22.03 | 0.131 | 0.133 | 6 | 0.79 | 0.8
8.51 | 9162.85 | 33.18 | 56 | 24.26 | 0.145 | 0.146 | 6.03 | 0.87 | 0.88
10.4 | 9143.5 | 33.12 | 24 | 28.61 | 0.172 | 0.171 | 6.02 | 1.04 | 1.03
12.28 | 9152.1 | 33.12 | 132 | 31.65 | 0.191 | 0.192 | 6.02 | 1.15 | 1.16
14.15 | 9167.15 | 33.12 | 112 | 41.79 | 0.249 | 0.253 | 6.02 | 1.5 | 1.52
16.03 | 9190.8 | 33.12 | 48 | 47.6 | 0.284 | 0.288 | 6.01 | 1.71 | 1.73
17.91 | 9156.4 | 33.12 | 208 | 51.16 | 0.305 | 0.308 | 6.02 | 1.84 | 1.86
19.79 | 9154.25 | 33.06 | 144 | 60.22 | 0.363 | 0.361 | 6.02 | 2.19 | 2.17
23.54 | 9184.35 | 33.06 | 96 | 103.94 | 0.616 | 0.624 | 5.98 | 3.68 | 3.73
25.42 | 9190.8 | 33.06 | 192 | 194.69 | 1.116 | 1.117 | 5.74 | 6.41 | 6.42
27.31 | 9162.85 | 33.06 | 128 | 470.82 | 1.735 | 1.658 | 3.68 | 6.38 | 6.1
29.19 | 9195.11 | 33 | 0 | 42949672.95 | 1.909 | 1.91 | 0 | 0 | 0

## solarcurve_data_Poly_29k
Time | Illuminance | Temperature | Control No | Load Resistance | Vbus2 | V_sens1 | I_sens2 | Pbus2 | P_sens1 | Parallel
2.87 | 29572.3 | 33.87 | 238 | 10 | 0.531 | 0.453 | 48.6 | 25.84 | 22.02
1 | 29019.64 | 33.68 | 255 | 5.29 | 0.283 | 0.561 | 47.16 | 13.35 | 26.47
21.67 | 29314.25 | 35.31 | 244 | 18.41 | 0.881 | 0.871 | 46.27 | 40.81 | 40.32
4.75 | 30107.75 | 34 | 34 | 20 | 0.911 | 1.051 | 47.33 | 43.12 | 49.76
8.51 | 29509.93 | 34.31 | 56 | 24.26 | 1.209 | 1.059 | 47.05 | 56.93 | 49.85
6.63 | 30056.14 | 34.18 | 148 | 22.03 | 0.986 | 1.069 | 46.19 | 45.58 | 49.38
12.26 | 28740.09 | 34.56 | 132 | 31.65 | 1.38 | 1.395 | 44.96 | 62.07 | 62.75
10.39 | 28998.14 | 34.43 | 24 | 28.61 | 1.294 | 1.449 | 46.72 | 60.48 | 67.74
14.15 | 28604.62 | 34.68 | 112 | 41.79 | 1.781 | 1.604 | 41.63 | 74.16 | 66.8
17.91 | 28634.72 | 35 | 208 | 51.16 | 1.986 | 1.796 | 37.19 | 73.88 | 66.81
16.03 | 28557.31 | 34.87 | 48 | 47.6 | 1.782 | 1.932 | 38.27 | 68.22 | 73.97
19.79 | 28886.32 | 35.12 | 144 | 60.22 | 1.951 | 2.162 | 33.91 | 66.19 | 73.33
23.54 | 29847.55 | 35.37 | 96 | 103.94 | 2.39 | 2.283 | 22.18 | 53.02 | 50.65
25.42 | 30053.99 | 35.56 | 192 | 194.69 | 2.554 | 2.52 | 12.98 | 33.17 | 32.73
27.3 | 30062.59 | 35.68 | 128 | 470.82 | 2.824 | 2.733 | 5.83 | 16.47 | 15.94
29.19 | 30017.43 | 35.81 | 0 | 42949672.95 | 2.83 | 2.84 | 0 | 0 | 0

## solarcurve_data_Poly_20k
Time | Illuminance | Temperature | Control No | Load Resistance | Vbus2 | V_sens1 | I_sens2 | Pbus2 | P_sens1 | Parallel
1 | 20134.19 | 33.62 | 255 | 5.29 | 0.104 | 0.097 | 18.91 | 1.97 | 1.83
2.87 | 19506.27 | 33.62 | 238 | 10 | 0.18 | 0.197 | 18.83 | 3.4 | 3.71
4.75 | 20198.7 | 33.68 | 34 | 20 | 0.396 | 0.341 | 18.51 | 7.34 | 6.31
21.78 | 19506.27 | 33.87 | 244 | 18.41 | 0.35 | 0.354 | 19 | 6.66 | 6.73
6.63 | 20226.66 | 33.68 | 148 | 22.03 | 0.399 | 0.414 | 18.92 | 7.55 | 7.85
8.51 | 19519.18 | 33.75 | 56 | 24.26 | 0.436 | 0.458 | 18.4 | 8.03 | 8.44
10.39 | 19985.81 | 33.75 | 24 | 28.61 | 0.548 | 0.505 | 18.87 | 10.34 | 9.54
12.26 | 20351.38 | 33.75 | 132 | 31.65 | 0.579 | 0.62 | 18.66 | 10.8 | 11.57
14.26 | 19566.48 | 33.81 | 112 | 41.79 | 0.773 | 0.803 | 18.74 | 14.49 | 15.05
16.14 | 19732.07 | 33.81 | 48 | 47.6 | 0.915 | 0.851 | 18.64 | 17.06 | 15.88
18.02 | 20519.11 | 33.81 | 208 | 51.16 | 0.925 | 0.932 | 18.71 | 17.32 | 17.44
19.9 | 19783.68 | 33.87 | 144 | 60.22 | 1.074 | 1.118 | 18.24 | 19.6 | 20.4
23.65 | 20405.14 | 33.87 | 96 | 103.94 | 1.681 | 1.547 | 16.36 | 27.51 | 25.32
25.53 | 20164.3 | 33.93 | 192 | 194.69 | 2.155 | 2.2 | 11.36 | 24.49 | 25.01
27.41 | 19525.63 | 33.93 | 128 | 470.82 | 2.566 | 2.597 | 5.47 | 14.06 | 14.22
29.3 | 19807.33 | 33.93 | 0 | 42949672.95 | 2.713 | 2.703 | 0 | 0.01 | 0.01

## solarcurve_data_Poly_9k
Time | Illuminance | Temperature | Control No | Load Resistance | Vbus2 | V_sens1 | I_sens2 | Pbus2 | P_sens1 | Parallel
1 | 9321.98 | 32.81 | 255 | 5.29 | 0.025 | 0.024 | 4.6 | 0.11 | 0.11
2.87 | 9371.44 | 32.81 | 238 | 10 | 0.043 | 0.045 | 4.62 | 0.2 | 0.21
21.67 | 9328.43 | 32.75 | 244 | 18.41 | 0.083 | 0.084 | 4.62 | 0.38 | 0.39
4.75 | 9330.58 | 32.81 | 34 | 20 | 0.092 | 0.092 | 4.64 | 0.42 | 0.42
6.63 | 9321.98 | 32.75 | 148 | 22.03 | 0.101 | 0.102 | 4.62 | 0.46 | 0.47
8.51 | 9334.88 | 32.75 | 56 | 24.26 | 0.108 | 0.112 | 4.6 | 0.5 | 0.51
10.4 | 9328.43 | 32.75 | 24 | 28.61 | 0.13 | 0.13 | 4.62 | 0.6 | 0.6
12.28 | 9321.98 | 32.75 | 132 | 31.65 | 0.145 | 0.143 | 4.62 | 0.67 | 0.66
14.15 | 9304.78 | 32.75 | 112 | 41.79 | 0.19 | 0.192 | 4.59 | 0.87 | 0.88
16.03 | 9339.18 | 32.75 | 48 | 47.6 | 0.218 | 0.218 | 4.61 | 1 | 1
17.91 | 9319.83 | 32.75 | 208 | 51.16 | 0.235 | 0.232 | 4.6 | 1.08 | 1.07
19.79 | 9309.08 | 32.75 | 144 | 60.22 | 0.274 | 0.278 | 4.59 | 1.26 | 1.28
23.54 | 9328.43 | 32.68 | 96 | 103.94 | 0.475 | 0.472 | 4.56 | 2.16 | 2.15
25.42 | 9311.23 | 32.75 | 192 | 194.69 | 0.87 | 0.871 | 4.47 | 3.89 | 3.89
27.31 | 9349.93 | 32.75 | 128 | 470.82 | 1.838 | 1.833 | 3.89 | 7.16 | 7.14
29.19 | 9317.68 | 32.68 | 0 | 42949672.95 | 2.49 | 2.488 | 0 | 0 | 0